## FT7233_R
File | : | FT72330002.hdr
Sample | Name | : | FT7233
General | Description | : | BLACK | TET | COUPON
Detailed | Description | :
ERAS | Number | : | FT7233
Measurement | Type | : | Hemispherical | Directional | Reflectance
Polarization | : | Polarized
Incident | Polar | Angles: | 20.0, | 45.0, | 70
Incidence | Azimuth | : | 0.0ｰ
Data | Points | : | 211
Number | of | Scans | : | 20
Number | of | Repeats | : | 1
Total | Number | of | Scans: | 20
IR | Source | Temperature: | 1300
Sample | Temperature | : | 300
Spectral | Range | : | 0.4 | to | 2. 5 microns
Reference | : | SpecAu.ref
Date/Time | : | 2011-02-21 | 13:33
Average | Polarization
| Lambda | %R | %R | %R
| (microns) | 20.0 deg | 45.0 deg | 70.0 deg | <- Incident Angle
| 0.4 | 0.8228 | 1.3779 | 2.5392
| 0.41 | 0.6611 | 1.0225 | 2.0515
| 0.42 | 1.0027 | 1.2379 | 2.3559
| 0.43 | 0.9806 | 1.4314 | 2.2344
| 0.44 | 1.0639 | 1.2624 | 2.4394
| 0.45 | 0.9942 | 1.3101 | 2.4389
| 0.46 | 0.9915 | 1.4514 | 2.2637
| 0.47 | 1.0135 | 1.3382 | 2.1457
| 0.48 | 0.9544 | 1.3397 | 2.1671
| 0.49 | 0.9754 | 1.2489 | 2.2488
| 0.5 | 0.9761 | 1.2981 | 2.3022
| 0.51 | 1.0024 | 1.294 | 2.3046
| 0.52 | 0.817 | 1.2546 | 2.438
| 0.53 | 0.9659 | 1.2443 | 2.5015
| 0.54 | 0.8145 | 1.2264 | 2.6803
| 0.55 | 0.9916 | 1.3833 | 2.5393
| 0.56 | 0.9177 | 1.4453 | 2.7541
| 0.57 | 1.0199 | 1.6474 | 2.8992
| 0.58 | 1.0186 | 1.7284 | 3.1231
| 0.59 | 1.2202 | 1.5549 | 3.3047
| 0.6 | 1.3263 | 1.7372 | 3.414
| 0.61 | 1.4355 | 1.9326 | 3.6616
| 0.62 | 1.6163 | 1.8459 | 3.5221
| 0.63 | 1.429 | 2.203 | 3.7889
| 0.64 | 1.5494 | 2.1796 | 3.9716
| 0.65 | 1.7752 | 2.4091 | 4.1342
| 0.66 | 1.8086 | 2.2958 | 4.1013
| 0.67 | 2.1834 | 2.7168 | 4.0708
| 0.68 | 2.0811 | 2.4159 | 4.3764
| 0.69 | 2.3365 | 2.606 | 4.2037
| 0.7 | 2.2445 | 2.949 | 4.6411
| 0.71 | 2.4686 | 3.0467 | 4.5135
| 0.72 | 2.7251 | 2.8304 | 4.6676
| 0.73 | 2.5886 | 3.0378 | 5.0928
| 0.74 | 2.6239 | 3.2947 | 5.1043
| 0.75 | 2.8724 | 3.567 | 5.4148
| 0.76 | 3.0172 | 3.3512 | 5.2207
| 0.77 | 2.8297 | 3.4392 | 5.567
| 0.78 | 3.138 | 3.8785 | 5.7862
| 0.79 | 2.9066 | 3.6466 | 5.9605
| 0.8 | 2.7704 | 4.3772 | 6.1099
| 0.81 | 3.3089 | 3.9585 | 5.8305
| 0.82 | 3.7699 | 5.1232 | 6.2822
| 0.83 | 3.482 | 4.3446 | 6.7733
| 0.84 | 3.9091 | 4.4898 | 7.9657
| 0.85 | 4.1881 | 5.1506 | 6.5884
| 0.86 | 3.5577 | 4.4259 | 8.2069
| 0.87 | 3.8851 | 3.9063 | 6.9863
| 0.88 | 4.0796 | 5.6546 | 8.565
| 0.89 | 4.6775 | 6.0949 | 8.2725
| 0.9 | 3.817 | 4.684 | 6.7183
| 0.91 | 5.1126 | 5.703 | 8.3072
| 0.92 | 5.8343 | 6.0924 | 8.3803
| 0.93 | 5.6175 | 5.4345 | 7.8748
| 0.94 | 4.9538 | 5.8031 | 8.2015
| 0.95 | 5.3469 | 6.0269 | 8.2464
| 0.96 | 5.0823 | 6.0863 | 8.005
| 0.97 | 5.3197 | 5.9528 | 8.3206
| 0.98 | 5.2463 | 6.0473 | 8.4189
| 0.99 | 5.3769 | 6.1307 | 8.1512
| 1 | 5.4054 | 6.134 | 7.96
| 1.01 | 5.4683 | 5.8945 | 8.3237
| 1.02 | 5.2706 | 5.8738 | 7.7446
| 1.03 | 4.8509 | 5.8437 | 7.8217
| 1.04 | 4.9719 | 5.7389 | 7.6774
| 1.05 | 5.0608 | 5.5863 | 7.5755
| 1.06 | 4.8061 | 5.5837 | 7.878
| 1.07 | 4.9474 | 5.5652 | 7.5654
| 1.08 | 5.0287 | 5.7527 | 7.7388
| 1.09 | 4.6325 | 5.3119 | 7.4666
| 1.1 | 4.8362 | 5.222 | 7.3298
| 1.11 | 4.7797 | 5.5593 | 7.5178
| 1.12 | 4.7498 | 5.3501 | 7.3441
| 1.13 | 4.4597 | 5.1598 | 6.8989
| 1.14 | 4.5708 | 5.232 | 7.161
| 1.15 | 4.4212 | 5.1288 | 7.1375
| 1.16 | 4.4346 | 4.9679 | 6.9753
| 1.17 | 4.4109 | 5.1984 | 7.0786
| 1.18 | 4.452 | 5.1138 | 7.1966
| 1.19 | 4.1009 | 4.9754 | 6.8674
| 1.2 | 4.2133 | 4.9794 | 7.0051
| 1.21 | 4.1878 | 5.0052 | 6.7798
| 1.22 | 4.4341 | 4.9344 | 6.8026
| 1.23 | 4.2094 | 4.9369 | 6.8905
| 1.24 | 4.1569 | 4.7675 | 6.7409
| 1.25 | 4.1284 | 4.6136 | 6.9096
| 1.26 | 3.8175 | 4.5834 | 6.5672
| 1.27 | 3.8908 | 4.4578 | 6.6041
| 1.28 | 4.1323 | 4.6059 | 6.6791
| 1.29 | 3.7336 | 4.301 | 6.2799
| 1.3 | 3.6592 | 4.2781 | 6.5365
| 1.31 | 3.9105 | 4.4488 | 6.5758
| 1.32 | 3.7501 | 4.3431 | 6.2681
| 1.33 | 3.7965 | 4.4125 | 6.2787
| 1.34 | 3.9287 | 4.3659 | 6.4893
| 1.35 | 4.0056 | 4.3796 | 6.4649
| 1.36 | 3.6701 | 4.3784 | 6.1498
| 1.37 | 3.7371 | 4.3565 | 6.4424
| 1.38 | 3.8028 | 4.2741 | 6.3719
| 1.39 | 3.6703 | 4.2161 | 6.2128
| 1.4 | 3.7255 | 4.3627 | 6.3733
| 1.41 | 3.5686 | 4.0585 | 5.9927
| 1.42 | 3.5271 | 4.2976 | 6.3208
| 1.43 | 3.5646 | 4.0564 | 6.1698
| 1.44 | 3.7014 | 4.3802 | 6.3536
| 1.45 | 3.6704 | 3.8849 | 5.9392
| 1.46 | 3.1853 | 3.8903 | 5.9477
| 1.47 | 3.5676 | 4.1644 | 6.3868
| 1.48 | 3.3581 | 4.1116 | 6.1308
| 1.49 | 3.6458 | 3.9899 | 6.3146
| 1.5 | 3.4855 | 3.7955 | 6.0029
| 1.51 | 3.5069 | 4.1801 | 5.9816
| 1.52 | 3.3248 | 3.749 | 5.8363
| 1.53 | 3.4855 | 3.8078 | 6.2062
| 1.54 | 3.0518 | 3.8285 | 5.8054
| 1.55 | 3.4873 | 3.9206 | 6.207
| 1.56 | 3.4773 | 3.8007 | 6.1521
| 1.57 | 3.0981 | 3.8387 | 5.8272
| 1.58 | 3.0117 | 3.6665 | 5.9932
| 1.59 | 3.4395 | 3.8266 | 6.2203
| 1.6 | 3.212 | 3.6333 | 5.9495
| 1.61 | 2.9803 | 3.6771 | 5.7466
| 1.62 | 3.2292 | 3.7174 | 6.1296
| 1.63 | 3.1673 | 3.6735 | 5.8049
| 1.64 | 2.9512 | 3.8073 | 5.7225
| 1.65 | 3.197 | 3.8937 | 5.9761
| 1.66 | 3.2119 | 3.5524 | 5.8842
| 1.67 | 3.4985 | 3.6599 | 5.666
| 1.68 | 2.9634 | 3.5322 | 5.9108
| 1.69 | 3.1213 | 3.7774 | 5.8875
| 1.7 | 3.3316 | 3.3582 | 6.588
| 1.71 | 3.3359 | 3.6605 | 5.7558
| 1.72 | 2.8223 | 3.4385 | 5.8279
| 1.73 | 3.1119 | 3.649 | 5.93
| 1.74 | 3.6668 | 3.6726 | 6.409
| 1.75 | 3.1501 | 3.5552 | 5.6969
| 1.76 | 2.4984 | 3.2363 | 5.9207
| 1.77 | 2.8555 | 3.3785 | 5.672
| 1.78 | 3.6796 | 3.3067 | 5.8696
| 1.79 | 3.6524 | 3.1533 | 5.4181
| 1.8 | 2.4982 | 3.118 | 5.6738
| 1.81 | 3.3701 | 3.1013 | 6.6985
| 1.82 | 2.7164 | 3.174 | 5.5789
| 1.83 | 3.7859 | 4.3635 | 6.1055
| 1.84 | 3.2171 | 3.3875 | 5.7934
| 1.85 | 3.492 | 3.6672 | 6.0621
| 1.86 | 3.5602 | 4.1982 | 6.6776
| 1.87 | 3.495 | 3.9101 | 7.4195
| 1.88 | 2.7278 | 3.4407 | 6.7926
| 1.89 | 2.4634 | 3.1623 | 5.3595
| 1.9 | 2.5377 | 2.7148 | 6.2482
| 1.91 | 2.9611 | 3.7069 | 6.2807
| 1.92 | 2.6472 | 4.1814 | 6.7234
| 1.93 | 4.1852 | 4.842 | 6.4369
| 1.94 | 2.7877 | 3.6855 | 6.5973
| 1.95 | 2.3833 | 2.9908 | 5.8388
| 1.96 | 2.7316 | 3.4518 | 6.4093
| 1.97 | 2.3855 | 3.8456 | 6.2703
| 1.98 | 2.9983 | 3.4003 | 5.8801
| 1.99 | 2.6292 | 3.0208 | 5.6047
| 2 | 2.6928 | 3.1933 | 5.4134
| 2.01 | 2.5174 | 3.2605 | 5.761
| 2.02 | 2.9682 | 3.1225 | 5.4684
| 2.03 | 3.678 | 3.7884 | 6.0536
| 2.04 | 2.8485 | 4.0715 | 6.9223
| 2.05 | 2.7554 | 3.2505 | 5.4706
| 2.06 | 2.7838 | 3.3563 | 5.6205
| 2.07 | 2.6691 | 3.3963 | 5.9261
| 2.08 | 3.136 | 3.5677 | 6.6962
| 2.09 | 3.1181 | 3.3252 | 6.2822
| 2.1 | 3.5974 | 4.6486 | 6.3701
| 2.11 | 3.8158 | 3.4541 | 6.2339
| 2.12 | 3.7255 | 4.7126 | 6.5273
| 2.13 | 3.2932 | 4.675 | 5.5979
| 2.14 | 3.537 | 4.6507 | 6.8201
| 2.15 | 3.9386 | 4.3034 | 6.597
| 2.16 | 3.548 | 3.5792 | 5.7476
| 2.17 | 3.8899 | 3.9741 | 6.7655
| 2.18 | 3.5084 | 3.8775 | 6.1054
| 2.19 | 4.004 | 3.5249 | 6.8267
| 2.2 | 3.2563 | 4.6552 | 6.6774
| 2.21 | 3.8949 | 4.8089 | 6.2542
| 2.22 | 4.2142 | 4.1556 | 6.8304
| 2.23 | 3.5494 | 3.8363 | 7.2043
| 2.24 | 3.6737 | 4.712 | 6.1577
| 2.25 | 4.3235 | 3.9725 | 6.896
| 2.26 | 4.3612 | 4.9922 | 7.5487
| 2.27 | 4.9126 | 4.2908 | 6.5823
| 2.28 | 4.3883 | 4.6484 | 7.1483
| 2.29 | 3.8205 | 4.1003 | 7.8614
| 2.3 | 3.6942 | 5.0478 | 6.9169
| 2.31 | 3.7298 | 4.5758 | 7.021
| 2.32 | 3.4609 | 4.7776 | 7.5808
| 2.33 | 3.798 | 4.7174 | 8.0878
| 2.34 | 3.8357 | 4.6239 | 6.9818
| 2.35 | 4.1174 | 4.4571 | 6.6242
| 2.36 | 4.2102 | 4.2352 | 7.5697
| 2.37 | 4.056 | 4.386 | 6.9779
| 2.38 | 3.6194 | 4.5568 | 6.5415
| 2.39 | 3.7186 | 4.4617 | 6.2404
| 2.4 | 4.5446 | 5.3623 | 6.3059
| 2.41 | 3.9198 | 4.809 | 6.8751
| 2.42 | 4.2302 | 4.3707 | 6.2352
| 2.43 | 4.4844 | 3.6854 | 6.8744
| 2.44 | 4.9264 | 5.1294 | 7.6054
| 2.45 | 3.9249 | 4.5641 | 6.8505
| 2.46 | 3.3584 | 4.8961 | 7.5556
| 2.47 | 4.0156 | 4.8766 | 7.5097
| 2.48 | 3.7182 | 4.2253 | 6.7824
| 2.49 | 4.0724 | 5.1218 | 7.2715
| 2.5 | 3.7274 | 4.6704 | 7.3259
EPNER: No Bake Testing on Black Coupon performed
| VIS .4 - .7 | 20 deg | 45 deg | 70 deg | 300K
| MIN | 0.6611 | 1.0225 | 2.0515
| MAX | 2.3365 | 2.949 | 4.6411
NEAR IR .71-.99
| MIN | 2.4686 | 2.8304 | 4.5135
| MAX | 5.8343 | 6.1307 | 8.565
SWIR 1-2.5
| MIN | 2.3833 | 2.7148 | 5.3595
| MAX | 5.4683 | 6.134 | 8.3237